## E100
Experiment | Sample | Avg Force (mV) | Stdev (mV) | Probe | Avg Sensitivity (nm/mV) | Avg Stiffness (N/m) | Avg Force (nN) | Stdev (nN) | Comments
100 | B4.1 S2-U | 0.004193333 | 0.0002604026 | Novascan 46 | 6.1985 | 4.7 | 0.1221642 | 0.007586296 | The microsphere was missing after this experiment. It likely came off when removing the uncoated Si wafer at the end of the experiment, but still results should be treated with caution.
0.0041 | 0.0039 | 0.004 |  | 6.962 | 5.63 | 4.7
0.0043 | 0.0041 | 0.0041 |  | 6.472 | 5.73
0.0043 | 0.0037 | 0.0041
0.0041 | 0.0044 | 0.0041
0.0047 | 0.0046 | 0.0044
Experiment | Sample | Avg Force (mV) | Stdev (mV) | Probe | Avg Sensitivity (nm/mV) | Avg Stiffness (N/m) | Avg Force (nN) | Stdev (nN) | Comments
100 | B4.1 S2-C | 0.02474 | 0.004738113 | Novascan 46 | 6.1985 | 4.7 | 0.720749183 | 0.1380352 | The microsphere was missing after this experiment. It likely came off when removing the uncoated Si wafer at the end of the experiment, but still results should be treated with caution.
0.0273 | 0.0303 | 0.0264 |  | 6.962 | 5.63 | 4.7
0.0185 | 0.019 | 0.02 |  | 6.472 | 5.73
0.0303 | 0.0316 | 0.0329
0.0223 | 0.0232 | 0.0238
0.0224 | 0.0213 | 0.0218
Experiment | Sample | Avg Force (mV) | Stdev (mV) | Probe | Avg Sensitivity (nm/mV) | Avg Stiffness (N/m) | Avg Force (nN) | Stdev (nN) | Comments
100 | B4.1 S1-U | 0.01131333 | 0.00626166 | Novascan 46 | 6.1985 | 4.7 | 0.3295908 | 0.1824206 | The microsphere was missing after this experiment. It likely came off when removing the uncoated Si wafer at the end of the experiment, but still results should be treated with caution.
0.0116 | 0.0118 | 0.0134 |  | 6.962 | 5.63 | 4.7
0.0084 | 0.0078 | 0.0076 |  | 6.472 | 5.73
0.0077 | 0.008 | 0.0085
0.0054 | 0.0059 | 0.0059
0.0233 | 0.0209 | 0.0235
Experiment | Sample | Avg Force (mV) | Stdev (mV) | Probe | Avg Sensitivity (nm/mV) | Avg Stiffness (N/m) | Avg Force (nN) | Stdev (nN) | Comments
100 | B4.1 S1-C | 0.001373333 | 0.0004026105 | Novascan 46 | 6.1985 | 4.7 | 0.04000925 | 0.01172923 | The microsphere was missing after this experiment. It likely came off when removing the uncoated Si wafer at the end of the experiment, but still results should be treated with caution.
0.0014 | 0.0012 | 0.0013 |  | 6.962 | 5.63 | 4.7
0.0016 | 0.0015 | 0.0018 |  | 6.472 | 5.73
0.002 | 0.0018 | 0.002
0.0012 | 0.0012 | 0.001
0.0007 | 0.0009 | 0.001