## E101
Experiment | Sample | Avg Force (mV) | Stdev (mV) | Probe | Avg Sensitivity (nm/mV) | Avg Stiffness (N/m) | Avg Force (nN) | Stdev (nN) | Comments
101 | B3.4 S37-U | 0.01472143 | 0.002053787 | Novascan 47 | 5.768833 | 3.9 | 0.3312093 | 0.04620703
0.0164 | 0.0172 | 0.0181 | 0.0176 | 4.756 | 5.952 | 3.9
0.0178 | 0.0168 | 0.0175 | 0.0176 | 4.688 | 7.276
0.0148 | 0.0143 | 0.0159 | 0.0172 | 5.453 | 6.488
0.0129 | 0.0135 | 0.014 | 0.0149
0.0123 | 0.0118 | 0.0126 | 0.0125
0.0138 | 0.0123 | 0.0137 | 0.0134
0.0142 | 0.0131 | 0.0127 | 0.0133
Experiment | Sample | Avg Force (mV) | Stdev (mV) | Probe | Avg Sensitivity (nm/mV) | Avg Stiffness (N/m) | Avg Force (nN) | Stdev (nN) | Comments
101 | B3.4 S37-C | 0.0007866667 | 0.0002133631 | Novascan 47 | 5.768833 | 3.9 | 0.01769878 | 0.004800339
0.0005 | 0.0005 | 0.0012 | 0.0008 | 4.756 | 5.952 | 3.9
0.0007 | 0.0011 | 0.0008 | 0.0005 | 4.688 | 7.276
0.0009 | 0.0006 | 0.001 |  | 5.453 | 6.488
0.0007 | 0.0008 | 0.0008 | 0.0009
Experiment | Sample | Avg Force (mV) | Stdev (mV) | Probe | Avg Sensitivity (nm/mV) | Avg Stiffness (N/m) | Avg Force (nN) | Stdev (nN) | Comments
101 | B3.4 S37-Q | 0.0007833333 | 0.0002496374 | Novascan 47 | 5.768833 | 3.9 | 0.01762379 | 0.005616455
0.0012 | 0.0007 | 0.0006 | 0.0008 | 4.756 | 5.952 | 3.9
0.0009 | 0.001 | 0.0012 | 0.0014 | 4.688 | 7.276
0.001 | 0.001 | 0.0005 | 0.0006 | 5.453 | 6.488
0.0008 | 0.0007 | 0.0007 | 0.0008
0.0007 | 0.0004 | 0.0008 | 0.0006
0.0007 | 0.0006 | 0.0004 | 0.0007
Experiment | Sample | Avg Force (mV) | Stdev (mV) | Probe | Avg Sensitivity (nm/mV) | Avg Stiffness (N/m) | Avg Force (nN) | Stdev (nN) | Comments
101 | B3.4 S37-F | 0.0006125 | 0.0001423789 | Novascan 47 | 5.768833 | 3.9 | 0.0137803 | 0.003203304
0.0005 | 0.0005 | 0.0007 | 0.0006 | 4.756 | 5.952 | 3.9
0.0009 | 0.0008 | 0.0006 | 0.0004 | 4.688 | 7.276
0.0004 | 0.0007 | 0.0006 | 0.0008 | 5.453 | 6.488
0.0006 | 0.0006 | 0.0008 | 0.0006
0.0005 | 0.0006 | 0.0006 | 0.0006
0.0004 | 0.0004 | 0.0008 | 0.0007
Experiment | Sample | Avg Force (mV) | Stdev (mV) | Probe | Avg Sensitivity (nm/mV) | Avg Stiffness (N/m) | Avg Force (nN) | Stdev (nN) | Comments
101 | B4.1 S1-U | 0.009095833 | 0.002723086 | Novascan 47 | 5.768833 | 3.9 | 0.2046422 | 0.06126522
0.0052 | 0.0058 | 0.0061 | 0.0062 | 4.756 | 5.952 | 3.9
0.0057 | 0.0051 | 0.006 | 0.0067 | 4.688 | 7.276
0.0128 | 0.0123 | 0.0122 | 0.0131 | 5.453 | 6.488
0.0111 | 0.0111 | 0.0133 | 0.0112
0.0082 | 0.0102 | 0.0095 | 0.0089
0.0091 | 0.0104 | 0.0096 | 0.0085
Experiment | Sample | Avg Force (mV) | Stdev (mV) | Probe | Avg Sensitivity (nm/mV) | Avg Stiffness (N/m) | Avg Force (nN) | Stdev (nN) | Comments
101 | B4.1 S1-C | 0.0009041667 | 0.0003155109 | Novascan 47 | 5.768833 | 3.9 | 0.02034235 | 0.007098505
0.0013 | 0.001 | 0.001 | 0.0015 | 4.756 | 5.952 | 3.9
0.0012 | 0.0011 | 0.001 | 0.0007 | 4.688 | 7.276
0.0006 | 0.0011 | 0.001 | 0.001 | 5.453 | 6.488
0.0011 | 0.0011 | 0.0014 | 0.0009
0.0006 | 0.0009 | 0.0006 | 0.0007
0.0007 | 0.0004 | 0.0006 | 0.0002
Experiment | Sample | Avg Force (mV) | Stdev (mV) | Probe | Avg Sensitivity (nm/mV) | Avg Stiffness (N/m) | Avg Force (nN) | Stdev (nN) | Comments
101 | B4.1 S2-C | 0.00555 | 0.001291425 | Novascan 47 | 5.768833 | 3.9 | 0.1248663975 | 0.02905505
0.0067 | 0.0062 | 0.0051 | 0.0052 | 4.756 | 5.952 | 3.9
0.0054 | 0.0043 | 0.0064 | 0.0038 | 4.688 | 7.276
0.0048 | 0.0068 | 0.0049 | 0.007 | 5.453 | 6.488
0.0037 | 0.0041 | 0.0032 | 0.0034
0.0053 | 0.0055 | 0.0053 | 0.0049
0.0068 | 0.0052 | 0.0063 | 0.0059
0.0069 | 0.0066 | 0.0072 | 0.0085
Experiment | Sample | Avg Force (mV) | Stdev (mV) | Probe | Avg Sensitivity (nm/mV) | Avg Stiffness (N/m) | Avg Force (nN) | Stdev (nN) | Comments
101 | B4.1 S2-U | 0.0037125 | 0.0004396763 | Novascan 47 | 5.768833 | 3.9 | 0.0835255 | 0.009892034
0.0045 | 0.0045 | 0.0044 | 0.0038 | 4.756 | 5.952 | 3.9
0.0034 | 0.003 | 0.0038 | 0.0032 | 4.688 | 7.276
0.004 | 0.004 | 0.0032 | 0.004 | 5.453 | 6.488
0.0037 | 0.004 | 0.004 | 0.0037
0.0031 | 0.0033 | 0.0031 | 0.0033
0.0037 | 0.0039 | 0.0036 | 0.0039
Experiment | Sample | Avg Force (mV) | Stdev (mV) | Probe | Avg Sensitivity (nm/mV) | Avg Stiffness (N/m) | Avg Force (nN) | Stdev (nN) | Comments
101 | B1.1.1 S7 | 0.001925 | 0.0006719537 | Novascan 47 | 5.768833 | 3.9 | 0.04330951625 | 0.01511792
0.0033 | 0.003 | 0.0021 | 0.0028 | 4.756 | 5.952 | 3.9
0.0024 | 0.0021 | 0.0013 | 0.0021 | 4.688 | 7.276
0.0021 | 0.0029 | 0.0024 | 0.002 | 5.453 | 6.488
0.0016 | 0.0015 | 0.0014 | 0.0024
0.0017 | 0.0011 | 0.0018 | 0.002
0.0011 | 0.001 | 0.0012 | 0.0009
Experiment | Sample | Avg Force (mV) | Stdev (mV) | Probe | Avg Sensitivity (nm/mV) | Avg Stiffness (N/m) | Avg Force (nN) | Stdev (nN) | Comments
101 | B2.1.1 S3 | 0.00065625 | 0.0002308499 | Novascan 47 | 4.965667 | 3.9 | 0.012709 | 0.004470662
0.0008 | 0.0006 | 0.0006 | 0.0003 | 4.756 |  | 3.9
0.0008 | 0.0004 | 0.0005 | 0.0007 | 4.688
0.0011 | 0.001 | 0.001 | 0.0005 | 5.453
0.0006 | 0.0006 | 0.0004 | 0.0006
Experiment | Sample | Avg Force (mV) | Stdev (mV) | Probe | Avg Sensitivity (nm/mV) | Avg Stiffness (N/m) | Avg Force (nN) | Stdev (nN) | Comments
101 | B1.1.1 S10 | 0.001075 | 0.0004589686 | Novascan 47 | 5.768833 | 3.9 | 0.02418583375 | 0.01032608
0.0015 | 0.0007 | 0.0012 | 0.0006 | 4.756 | 5.952 | 3.9
0.0013 | 0.0005 | 0.001 | 0.0007 | 4.688 | 7.276
0.0019 | 0.0009 | 0.0011 | 0.0012 | 5.453 | 6.488
0.0014 | 0.0016 | 0.0022 | 0.0018
0.0008 | 0.0008 | 0.0007 | 0.0008
0.0009 | 0.0006 | 0.0006 | 0.001
Experiment | Sample | Avg Force (mV) | Stdev (mV) | Probe | Avg Sensitivity (nm/mV) | Avg Stiffness (N/m) | Avg Force (nN) | Stdev (nN) | Comments
101 | B2.1.1 S1 | 0.001577273 | 0.000374079 | Novascan 47 | 5.768833 | 3.9 | 0.03548619 | 0.008416197
0.0015 | 0.0011 |  |  | 4.756 | 5.952 | 3.9
0.0015 | 0.0012 | 0.0013 | 0.0012 | 4.688 | 7.276
0.0016 | 0.0018 | 0.0016 | 0.0015 | 5.453 | 6.488
0.0019 | 0.002 | 0.0017 | 0.0017
0.0021 | 0.002 | 0.0019 | 0.0024
0.001 | 0.0014 | 0.0011 | 0.0012
Experiment | Sample | Avg Force (mV) | Stdev (mV) | Probe | Avg Sensitivity (nm/mV) | Avg Stiffness (N/m) | Avg Force (nN) | Stdev (nN) | Comments
101 | B2.1.1 S4 | 0.0008708333 | 0.0002493106 | Novascan 47 | 5.768833 | 3.9 | 0.0195924 | 0.005609103
0.0006 | 0.0013 | 0.001 | 0.0009 | 4.756 | 5.952 | 3.9
0.0005 | 0.0009 | 0.0009 | 0.0004 | 4.688 | 7.276
0.0011 | 0.0012 | 0.0008 | 0.001 | 5.453 | 6.488
0.0009 | 0.0005 | 0.0006 | 0.0008
0.0011 | 0.001 | 0.0013 | 0.0007
0.001 | 0.001 | 0.0006 | 0.0008
Experiment | Sample | Avg Force (mV) | Stdev (mV) | Probe | Avg Sensitivity (nm/mV) | Avg Stiffness (N/m) | Avg Force (nN) | Stdev (nN) | Comments
101 | B1.1.1 S5 | 0.002308333 | 0.00118061 | Novascan 47 | 5.768833 | 3.9 | 0.05193392 | 0.0265619
0.0012 | 0.0013 | 0.0019 | 0.0016 | 4.756 | 5.952 | 3.9
0.0025 | 0.0031 | 0.0027 | 0.0025 | 4.688 | 7.276
0.0017 | 0.0015 | 0.0021 | 0.002 | 5.453 | 6.488
0.0017 | 0.0015 | 0.0019 | 0.0023
0.0045 | 0.0053 | 0.0048 | 0.0038
0.0017 | 0.0015 | 0.0013 | 0.001