## E103
Experiment | Sample | Avg Force (mV) | Stdev (mV) | Probe | Avg Sensitivity (nm/mV) | Avg Stiffness (N/m) | Avg Force (nN) | Stdev (nN) | Comments
103 | B1.1.1 S8 | 0.002716667 | 0.00115971 | Novascan 48 | 4.389625 | 4.1 | 0.04889311 | 0.02087184
0.0033 | 0.0043 | 0.0035 | 0.0026 | 3.859 | 4.215 | 4.1
0.0043 | 0.0042 | 0.0042 | 0.0045 | 4.395 | 4.02
0.0018 | 0.0016 | 0.0012 | 0.0012 | 4.315 | 4.541
0.0013 | 0.0015 | 0.0019 | 0.0017 | 4.962 | 4.81
0.0036 | 0.0034 | 0.0039 | 0.0034
0.0018 | 0.002 | 0.002 | 0.002
Experiment | Sample | Avg Force (mV) | Stdev (mV) | Probe | Avg Sensitivity (nm/mV) | Avg Stiffness (N/m) | Avg Force (nN) | Stdev (nN) | Comments
103 | B2.1.1 S2 | 0.001079167 | 0.0003120468 | Novascan 48 | 4.389625 | 4.1 | 0.01942226 | 0.00561605
0.0011 | 0.0012 | 0.0009 | 0.0009 | 3.859 | 4.215 | 4.1
0.0017 | 0.0012 | 0.0015 | 0.0011 | 4.395 | 4.02
0.0006 | 0.0009 | 0.0008 | 0.0012 | 4.315 | 4.541
0.0009 | 0.0006 | 0.0007 | 0.0006 | 4.962 | 4.81
0.0012 | 0.0017 | 0.0011 | 0.0011
0.0011 | 0.0011 | 0.0012 | 0.0015
Experiment | Sample | Avg Force (mV) | Stdev (mV) | Probe | Avg Sensitivity (nm/mV) | Avg Stiffness (N/m) | Avg Force (nN) | Stdev (nN) | Comments
103 | B1.1.1 S6 | 0.001179167 | 0.0005748188 | Novascan 48 | 4.389625 | 4.1 | 0.02122201 | 0.01034528
0.0012 | 0.0006 | 0.0009 | 0.0007 | 3.859 | 4.215 | 4.1
0.0014 | 0.001 | 0.0012 | 0.0012 | 4.395 | 4.02
0.0014 | 0.0017 | 0.0011 | 0.001 | 4.315 | 4.541
0.0007 | 0.0008 | 0.0009 | 0.0009 | 4.962 | 4.81
0.001 | 0.0005 | 0.0005 | 0.0006
0.0024 | 0.0022 | 0.0024 | 0.002
Experiment | Sample | Avg Force (mV) | Stdev (mV) | Probe | Avg Sensitivity (nm/mV) | Avg Stiffness (N/m) | Avg Force (nN) | Stdev (nN) | Comments
103 | B1.1.1 S11 | 0.001421053 | 0.0007253956 | Novascan 48 | 4.389625 | 4.1 | 0.02557534 | 0.01305528
0.0007 | 0.0007 | 0.0008 | 0.0006 | 3.859 | 4.215 | 4.1
0.0012 | 0.0012 | 0.0009 | 0.001 | 4.395 | 4.02
0.0027 | 0.0018 | 0.0025 | 0.0022 | 4.315 | 4.541
0.0006 | 0.0009 | 0.0009 |  | 4.962 | 4.81
0.0018 | 0.0022 | 0.0018
0.0025
Experiment | Sample | Avg Force (mV) | Stdev (mV) | Probe | Avg Sensitivity (nm/mV) | Avg Stiffness (N/m) | Avg Force (nN) | Stdev (nN) | Comments
103 | B1.1.1 S9 | 0.0092375 | 0.007778444 | Novascan 48 | 4.389625 | 4.1 | 0.1662516 | 0.1399922
0.0268 | 0.0262 | 0.0257 | 0.0255 | 3.859 | 4.215 | 4.1
0.0063 | 0.0069 | 0.0061 | 0.006 | 4.395 | 4.02
0.0044 | 0.0046 | 0.0053 | 0.0047 | 4.315 | 4.541
0.0078 | 0.0084 | 0.0079 | 0.0078 | 4.962 | 4.81
0.0056 | 0.006 | 0.0061 | 0.006
0.0042 | 0.0041 | 0.0047 | 0.0046
Experiment | Sample | Avg Force (mV) | Stdev (mV) | Probe | Avg Sensitivity (nm/mV) | Avg Stiffness (N/m) | Avg Force (nN) | Stdev (nN) | Comments
103 |  | #DIV/0! | #DIV/0! | Novascan 48 | 4.389625 | 4.1 | #DIV/0! | #DIV/0!
|  |  |  | 3.859 | 4.215 | 4.1
|  |  |  | 4.395 | 4.02
|  |  |  | 4.315 | 4.541
|  |  |  | 4.962 | 4.81