## E104
Experiment | Sample | Avg Force (mV) | Stdev (mV) | Probe | Avg Sensitivity (nm/mV) | Avg Stiffness (N/m) | Avg Force (nN) | Stdev (nN) | Comments
104 | B4.1 S2-C | 0.006966667 | 0.001845009 | Novascan 48 | 4.454714 | 4.1 | 0.1272415 | 0.03369785
0.0043 | 0.0075 | 0.0095 | 0.01 | 4.717 | 4.648 | 4.1
0.0042 | 0.0042 | 0.0047 | 0.0047 | 4.194 | 4.072
0.008 | 0.0082 | 0.0093 | 0.0093 | 4.037 | 5.164
0.0068 | 0.0074 | 0.0074 | 0.0077 | 4.351
0.0053 | 0.0055 | 0.0052 | 0.0058
0.0089 | 0.008 | 0.0079 | 0.0074
Experiment | Sample | Avg Force (mV) | Stdev (mV) | Probe | Avg Sensitivity (nm/mV) | Avg Stiffness (N/m) | Avg Force (nN) | Stdev (nN) | Comments
104 | B4.1 S1-U | 0.008516667 | 0.004841368 | Novascan 48 | 4.454714 | 4.1 | 0.1555512 | 0.08842433
0.0081 | 0.0094 | 0.0079 | 0.0068 | 4.717 | 4.648 | 4.1
0.006 | 0.0054 | 0.0054 | 0.0038 | 4.194 | 4.072
0.013 | 0.014 | 0.0164 | 0.0183 | 4.037 | 5.164
0.015 | 0.0147 | 0.0125 | 0.0141 | 4.351
0.0048 | 0.0049 | 0.0047 | 0.0045
0.0038 | 0.0034 | 0.0038 | 0.0037
Experiment | Sample | Avg Force (mV) | Stdev (mV) | Probe | Avg Sensitivity (nm/mV) | Avg Stiffness (N/m) | Avg Force (nN) | Stdev (nN) | Comments
104 | B3.4 37-Q | 0.001295833 | 0.0002710353 | Novascan 48 | 4.454714 | 4.1 | 0.02366753 | 0.004950278
0.0012 | 0.0009 | 0.0011 | 0.0015 | 4.717 | 4.648 | 4.1
0.0012 | 0.0013 | 0.0014 | 0.0014 | 4.194 | 4.072
0.0011 | 0.0012 | 0.0009 | 0.0012 | 4.037 | 5.164
0.0012 | 0.0013 | 0.0014 | 0.0016 | 4.351
0.0015 | 0.001 | 0.0009 | 0.001
0.0018 | 0.0015 | 0.0018 | 0.0017
Experiment | Sample | Avg Force (mV) | Stdev (mV) | Probe | Avg Sensitivity (nm/mV) | Avg Stiffness (N/m) | Avg Force (nN) | Stdev (nN) | Comments
104 | B4.1 S1-C | 0.0006083333 | 0.000117646 | Novascan 48 | 4.454714 | 4.1 | 0.0111108 | 0.002148725
0.0005 | 0.0007 | 0.0008 | 0.0006 | 4.717 | 4.648 | 4.1
0.0007 | 0.0008 | 0.0006 | 0.0006 | 4.194 | 4.072
0.0005 | 0.0006 | 0.0009 | 0.0005 | 4.037 | 5.164
0.0004 | 0.0005 | 0.0005 | 0.0005 | 4.351
0.0007 | 0.0006 | 0.0006 | 0.0007
0.0005 | 0.0006 | 0.0006 | 0.0006
Experiment | Sample | Avg Force (mV) | Stdev (mV) | Probe | Avg Sensitivity (nm/mV) | Avg Stiffness (N/m) | Avg Force (nN) | Stdev (nN) | Comments
104 | B4.1 S2-U | 0.01280417 | 0.002654853 | Novascan 48 | 4.454714 | 4.1 | 0.2338595 | 0.0484891
0.0171 | 0.0173 | 0.0163 | 0.0168 | 4.717 | 4.648 | 4.1
0.0134 | 0.0145 | 0.0144 | 0.0142 | 4.194 | 4.072
0.0125 | 0.015 | 0.0135 | 0.0139 | 4.037 | 5.164
0.008 | 0.0093 | 0.0089 | 0.0101 | 4.351
0.0127 | 0.0131 | 0.0122 | 0.0119
0.0114 | 0.0108 | 0.0101 | 0.0099
Experiment | Sample | Avg Force (mV) | Stdev (mV) | Probe | Avg Sensitivity (nm/mV) | Avg Stiffness (N/m) | Avg Force (nN) | Stdev (nN) | Comments
104 | B3.4 S37-U | 0.008608333 | 0.0009083749 | Novascan 48 | 4.454714 | 4.1 | 0.1572254 | 0.01659086
0.0096 | 0.0094 | 0.0098 | 0.011 | 4.717 | 4.648 | 4.1
0.0091 | 0.0088 | 0.0092 | 0.0104 | 4.194 | 4.072
0.0075 | 0.0077 | 0.0082 | 0.0085 | 4.037 | 5.164
0.0077 | 0.0082 | 0.008 | 0.0078 | 4.351
0.0083 | 0.0079 | 0.0078 | 0.0078
0.0088 | 0.0083 | 0.0085 | 0.0083
Experiment | Sample | Avg Force (mV) | Stdev (mV) | Probe | Avg Sensitivity (nm/mV) | Avg Stiffness (N/m) | Avg Force (nN) | Stdev (nN) | Comments
104 | B3.4 S37-F | 0.0009541667 | 0.0002553415 | Novascan 48 | 4.454714 | 4.1 | 0.01742721 | 0.004663641
0.0013 | 0.0013 | 0.0014 | 0.0014 | 4.717 | 4.648 | 4.1
0.001 | 0.0011 | 0.0011 | 0.0011 | 4.194 | 4.072
0.001 | 0.001 | 0.0006 | 0.0005 | 4.037 | 5.164
0.001 | 0.0009 | 0.0006 | 0.0007 | 4.351
0.0006 | 0.0008 | 0.0009 | 0.0007
0.001 | 0.0008 | 0.0011 | 0.001
Experiment | Sample | Avg Force (mV) | Stdev (mV) | Probe | Avg Sensitivity (nm/mV) | Avg Stiffness (N/m) | Avg Force (nN) | Stdev (nN) | Comments
104 | B3.4 S37-C | 0.0007333333 | 0.0001736229 | Novascan 48 | 4.454714 | 4.1 | 0.01339384 | 0.003171107
0.0008 | 0.0011 | 0.0006 | 0.0005 | 4.717 | 4.648 | 4.1
0.0006 | 0.0004 | 0.0007 | 0.0006 | 4.194 | 4.072
0.0009 | 0.0009 | 0.0007 | 0.0008 | 4.037 | 5.164
0.0007 | 0.0006 | 0.0008 | 0.0007 | 4.351
0.0009 | 0.0008 | 0.0011 | 0.0009
0.0006 | 0.0006 | 0.0006 | 0.0007
Experiment | Sample | Avg Force (mV) | Stdev (mV) | Probe | Avg Sensitivity (nm/mV) | Avg Stiffness (N/m) | Avg Force (nN) | Stdev (nN) | Comments
104 | B3.4 S37-U | #DIV/0! | #DIV/0! | Novascan 48 | 4.454714 | 4.1 | #DIV/0! | #DIV/0!
|  |  |  | 4.717 | 4.648 | 4.1
|  |  |  | 4.194 | 4.072
|  |  |  | 4.037 | 5.164
4.351