## E106
Experiment | Sample | Avg Force (mV) | Stdev (mV) | Probe | Avg Sensitivity (nm/mV) | Avg Stiffness (N/m) | Avg Force (nN) | Stdev (nN) | Comments
106 | B3.4 S37-Q | 0.0006541667 | 0.0001744037 | Novascan 15 | 5.1285 | 3.7 | 0.01241311 | 0.00330939
0.0006 | 0.0005 | 0.0005 | 0.0003 | 4.762 | 5.587 | 3.7
0.0005 | 0.0006 | 0.0006 | 0.0005 | 5.062 | 4.595
0.0004 | 0.0005 | 0.0007 | 0.0006 | 5.988 | 4.796
0.001 | 0.0006 | 0.0007 | 0.0006 | 5.433 | 4.805
0.0009 | 0.0008 | 0.0009 | 0.0008
0.0007 | 0.0009 | 0.0008 | 0.0007
Experiment | Sample | Avg Force (mV) | Stdev (mV) | Probe | Avg Sensitivity (nm/mV) | Avg Stiffness (N/m) | Avg Force (nN) | Stdev (nN) | Comments |  | 0.015 | Bin | Frequency
106 | B4.1 S2-C | 0.01932917 | 0.002499475 | Novascan 15 | 5.1285 | 3.7 | 0.3667796 | 0.04742865 |  |  | 0.016 | 0.015 | 0
0.0163 | 0.0169 | 0.0183 | 0.0177 | 4.762 | 5.587 | 3.7 |  |  |  |  | 0.017 | 0.016 | 0
0.0185 | 0.0181 | 0.0189 | 0.0188 | 5.062 | 4.595 | [5 empty] | 0.018 | 0.017 | 6
0.0201 | 0.0207 | 0.0206 | 0.0204 | 5.988 | 4.796 | [5 empty] | 0.019 | 0.018 | 1
0.0168 | 0.0163 | 0.0163 | 0.0163 | 5.433 | 4.805 | [5 empty] | 0.02 | 0.019 | 5
0.0238 | 0.0227 | 0.0243 | 0.0245 | [7 empty] | 0.021 | 0.02 | 4
0.0191 | 0.0194 | 0.0193 | 0.0198 | [7 empty] | 0.022 | 0.021 | 4
[11 empty] | 0.023 | 0.022 | 0
Experiment | Sample | Avg Force (mV) | Stdev (mV) | Probe | Avg Sensitivity (nm/mV) | Avg Stiffness (N/m) | Avg Force (nN) | Stdev (nN) | Comments |  | 0.024 | 0.023 | 1 | 0.0087 | Bin | Frequency
106 | B4.1 S1-U | 0.01028333 | 0.001030267 | Novascan 15 | 5.1285 | 3.7 | 0.1951308775 | 0.01954977 |  |  | 0.025 | 0.024 | 1 | 0.009 | 0.0087 | 1
0.0105 | 0.009 | 0.0088 | 0.0097 | 4.762 | 5.587 | 3.7 | [5 empty] | 0.025 | 2 | 0.0093 | 0.009 | 2
0.0103 | 0.0107 | 0.0099 | 0.0117 | 5.062 | 4.595 | [6 empty] | More | 0 | 0.0096 | 0.0093 | 0
0.0097 | 0.01 | 0.0106 | 0.0107 | 5.988 | 4.796 | [8 empty] | 0.0099 | 0.0096 | 3
0.0124 | 0.011 | 0.0104 | 0.0129 | 5.433 | 4.805 | [8 empty] | 0.0102 | 0.0099 | 3
0.0098 | 0.0107 | 0.0099 | 0.0109 | [10 empty] | 0.0105 | 0.0102 | 3
0.0096 | 0.0095 | 0.0094 | 0.0087 | [10 empty] | 0.0108 | 0.0105 | 2
[14 empty] | 0.0111 | 0.0108 | 5
Experiment | Sample | Avg Force (mV) | Stdev (mV) | Probe | Avg Sensitivity (nm/mV) | Avg Stiffness (N/m) | Avg Force (nN) | Stdev (nN) | Comments |  | 0.0095 | Bin | Frequency | 0.0114 | 0.0111 | 2
106 | B4.1 S2-U | 0.01355417 | 0.002216927 | Novascan 15 | 5.1285 | 3.7 | 0.2571964 | 0.04206718 |  |  | 0.01 | 0.0095 | 1 | 0.0117 | 0.0114 | 0
0.0147 | 0.0174 | 0.0146 | 0.0157 | 4.762 | 5.587 | 3.7 |  |  |  |  | 0.0105 | 0.01 | 1 | 0.012 | 0.0117 | 0
0.0116 | 0.0124 | 0.0134 | 0.0134 | 5.062 | 4.595 | [5 empty] | 0.011 | 0.0105 | 1 | 0.0123 | 0.012 | 1
0.0108 | 0.0102 | 0.01 | 0.0095 | 5.988 | 4.796 | [5 empty] | 0.0115 | 0.011 | 1 | 0.0126 | 0.0123 | 0
0.0129 | 0.0127 | 0.0128 | 0.0133 | 5.433 | 4.805 | [5 empty] | 0.012 | 0.0115 | 0 |  | 0.0126 | 1
0.0147 | 0.0152 | 0.0116 | 0.0136 | [7 empty] | 0.0125 | 0.012 | 2 |  | More | 1
0.0159 | 0.0168 | 0.0161 | 0.016 | [7 empty] | 0.013 | 0.0125 | 1
[11 empty] | 0.0135 | 0.013 | 3
Experiment | Sample | Avg Force (mV) | Stdev (mV) | Probe | Avg Sensitivity (nm/mV) | Avg Stiffness (N/m) | Avg Force (nN) | Stdev (nN) | Comments |  | 0.014 | 0.0135 | 3
106 | B3.4 S37-C | 0.0008791667 | 0.0002340181 | Novascan 15 | 5.1285 | 3.7 | 0.01668258 | 0.0044406 |  |  | 0.0145 | 0.014 | 1
0.0012 | 0.0014 | 0.0013 | 0.0011 | 4.762 | 5.587 | 3.7 |  |  |  |  | 0.015 | 0.0145 | 0
0.0011 | 0.0008 | 0.0005 | 0.0008 | 5.062 | 4.595 | [5 empty] | 0.0155 | 0.015 | 3
0.0011 | 0.0008 | 0.0009 | 0.0009 | 5.988 | 4.796 | [5 empty] | 0.016 | 0.0155 | 1
0.0008 | 0.0008 | 0.0007 | 0.001 | 5.433 | 4.805 | [5 empty] | 0.0165 | 0.016 | 3
0.0008 | 0.0009 | 0.0008 | 0.0007 | [7 empty] | 0.017 | 0.0165 | 1
0.0005 | 0.0005 | 0.0009 | 0.0008 | [7 empty] | 0.0175 | 0.017 | 1
[12 empty] | 0.0175 | 1
Experiment | Sample | Avg Force (mV) | Stdev (mV) | Probe | Avg Sensitivity (nm/mV) | Avg Stiffness (N/m) | Avg Force (nN) | Stdev (nN) | Comments |  |  | More | 0
106 | B3.4 S37-U | 0.02419583 | 0.00125922 | Novascan 15 | 5.1285 | 3.7 | 0.4591268 | 0.02389426
0.024 | 0.0236 | 0.0236 | 0.0247 | 4.762 | 5.587 | 3.7 |  |  |  | 0.02 | Bin | Frequency
0.0243 | 0.0246 | 0.0242 | 0.0238 | 5.062 | 4.595 |  |  |  |  | 0.021 | 0.02 | 0
0.0224 | 0.023 | 0.0244 | 0.0235 | 5.988 | 4.796 |  |  |  |  | 0.022 | 0.021 | 0
0.0228 | 0.0229 | 0.0222 | 0.0225 | 5.433 | 4.805 |  |  |  |  | 0.023 | 0.022 | 0
0.0235 | 0.0255 | 0.0257 | 0.0265 | [6 empty] | 0.024 | 0.023 | 6
0.0259 | 0.0257 | 0.0258 | 0.0256 | [6 empty] | 0.025 | 0.024 | 6
[10 empty] | 0.026 | 0.025 | 5
Experiment | Sample | Avg Force (mV) | Stdev (mV) | Probe | Avg Sensitivity (nm/mV) | Avg Stiffness (N/m) | Avg Force (nN) | Stdev (nN) | Comments | 0.027 | 0.026 | 6
106 | B4.1 S1-C | 0.001083333 | 0.0004931414 | Novascan 15 | 5.1285 | 3.7 | 0.0205567375 | 0.009357579 |  |  | 0.027 | 1
0.0013 | 0.0007 | 0.0007 | 0.0007 | 4.762 | 5.587 | 3.7 |  |  |  |  | More | 0
0.0019 | 0.002 | 0.002 | 0.0022 | 5.062 | 4.595
0.0008 | 0.0007 | 0.0007 | 0.0008 | 5.988 | 4.796
0.0015 | 0.0011 | 0.0012 | 0.0012 | 5.433 | 4.805
0.0009 | 0.0009 | 0.0007 | 0.0004
0.0008 | 0.0008 | 0.001 | 0.001
Experiment | Sample | Avg Force (mV) | Stdev (mV) | Probe | Avg Sensitivity (nm/mV) | Avg Stiffness (N/m) | Avg Force (nN) | Stdev (nN) | Comments
106 | B3.4 S37-F | 0.0006 | 0.0001285369 | Novascan 15 | 5.1285 | 3.7 | 0.01138527 | 0.002439046
0.0007 | 0.0007 | 0.0004 | 0.0007 | 4.762 | 5.587 | 3.7
0.0006 | 0.0008 | 0.0009 | 0.0006 | 5.062 | 4.595
0.0007 | 0.0005 | 0.0005 | 0.0005 | 5.988 | 4.796
0.0006 | 0.0005 | 0.0005 | 0.0005 | 5.433 | 4.805
0.0007 | 0.0007 | 0.0006 | 0.0004
0.0007 | 0.0006 | 0.0006 | 0.0004
Experiment | Sample | Avg Force (mV) | Stdev (mV) | Probe | Avg Sensitivity (nm/mV) | Avg Stiffness (N/m) | Avg Force (nN) | Stdev (nN) | Comments
106 | B3.4 S37-U | #DIV/0! | #DIV/0! | Novascan 15 | 5.1285 | #DIV/0! | #DIV/0! | #DIV/0!
|  |  |  | 4.762 | 5.587
|  |  |  | 5.062 | 4.595
|  |  |  | 5.988 | 4.796
|  |  |  | 5.433 | 4.805