## E107
Experiment | Sample | Avg Force (mV) | Stdev (mV) | Probe | Avg Sensitivity (nm/mV) | Avg Stiffness (N/m) | Avg Force (nN) | Stdev (nN) | Comments
107 | B1.1.1 S11 | 0.003091667 | 0.0006419513 | Novascan 17 | 4.50875 | 3.6 | 0.0501823875 | 0.01041983
0.0043 | 0.0037 | 0.0038 | 0.0043 | 4.559 |  | 3.6
0.0027 | 0.0031 | 0.0024 | 0.0026 | 4.214
0.0036 | 0.0034 | 0.0032 | 0.0039 | 4.387
0.0024 | 0.0021 | 0.0026 | 0.0025 | 4.875
0.0035 | 0.0032 | 0.0033 | 0.0035
0.0024 | 0.0024 | 0.0027 | 0.0026
Experiment | Sample | Avg Force (mV) | Stdev (mV) | Probe | Avg Sensitivity (nm/mV) | Avg Stiffness (N/m) | Avg Force (nN) | Stdev (nN) | Comments
107 | B2.1.1 S1 | 0.01103913 | 0.004114248 | Novascan 17 | 4.50875 | 3.6 | 0.1791816 | 0.06678041
0.0081 | 0.0083 | 0.0073 | 0.0089 | 4.559 |  | 3.6
0.0092 | 0.0088 | 0.0085 | 0.0091 | 4.214
0.0074 | 0.006 | 0.0065 | 0.0074 | 4.387
0.0096 | 0.0096 | 0.009 |  | 4.875
0.0183 | 0.0181 | 0.0179 | 0.0167
0.0147 | 0.0149 | 0.0149 | 0.0147
Experiment | Sample | Avg Force (mV) | Stdev (mV) | Probe | Avg Sensitivity (nm/mV) | Avg Stiffness (N/m) | Avg Force (nN) | Stdev (nN) | Comments
107 | B1.1.1 S10 | 0.00445 | 0.001464359 | Novascan 16 | 2.616125 | 3.4 | 0.03958197125 | 0.01302522
0.0046 | 0.0039 | 0.0035 | 0.0036 | 3.431 | 2.448 | 3.4
0.0041 | 0.0054 | 0.0039 | 0.0041 | 2.852 | 1.977
0.0069 | 0.0066 | 0.0069 | 0.0062 | 2.921 | 2.036
0.0054 | 0.0049 | 0.0053 | 0.0055 | 3.048 | 2.216
0.0036 | 0.0023 | 0.0016 | 0.0015
0.0045 | 0.0036 | 0.004 | 0.0049
Experiment | Sample | Avg Force (mV) | Stdev (mV) | Probe | Avg Sensitivity (nm/mV) | Avg Stiffness (N/m) | Avg Force (nN) | Stdev (nN) | Comments
107 | B1.1.1 S7 | 0.0060625 | 0.002290398 | Novascan 16 | 2.616125 | 3.4 | 0.05392488 | 0.02037269
0.0081 | 0.0078 | 0.0121 | 0.0092 | 3.431 | 2.448 | 3.4
0.0096 | 0.0083 | 0.008 | 0.0044 | 2.852 | 1.977
0.0045 | 0.0026 | 0.0028 | 0.003 | 2.921 | 2.036
0.0055 | 0.0057 | 0.0042 | 0.0054 | 3.048 | 2.216
0.0059 | 0.0061 | 0.0051 | 0.0061
0.0048 | 0.0054 | 0.0049 | 0.006
Experiment | Sample | Avg Force (mV) | Stdev (mV) | Probe | Avg Sensitivity (nm/mV) | Avg Stiffness (N/m) | Avg Force (nN) | Stdev (nN) | Comments
107 | B1.1.1 S9 | 0.003083333 | 0.001223561 | Novascan 16 | 2.616125 | 3.4 | 0.02742571 | 0.01088336
0.0026 | 0.0041 | 0.0042 | 0.0051 | 3.431 | 2.448 | 3.4
0.0031 | 0.0022 | 0.0029 | 0.0032 | 2.852 | 1.977
0.001 | 0.001 | 0.0008 | 0.0008 | 2.921 | 2.036
0.0029 | 0.0035 | 0.0028 | 0.0033 | 3.048 | 2.216
0.0048 | 0.0041 | 0.0042 | 0.0041
0.0041 | 0.0035 | 0.0029 | 0.0028
Experiment | Sample | Avg Force (mV) | Stdev (mV) | Probe | Avg Sensitivity (nm/mV) | Avg Stiffness (N/m) | Avg Force (nN) | Stdev (nN) | Comments
107 | B2.1.1 S4 | 0.0009041667 | 0.0004722556 | Novascan 16 | 2.616125 | 3.4 | 0.008042404 | 0.004200631
0.0008 | 0.0008 | 0.0008 | 0.0012 | 3.431 | 2.448 | 3.4
0.0011 | 0.0011 | 0.0015 | 0.0013 | 2.852 | 1.977
0.0016 | 0.0014 | 0.0016 | 0.0021 | 2.921 | 2.036
0.0007 | 0.0007 | 0.0006 | 0.0005 | 3.048 | 2.216
0.0006 | 0.0005 | 0.0005 | 0.0004
0.0005 | 0.0004 | 0.0004 | 0.0006
Experiment | Sample | Avg Force (mV) | Stdev (mV) | Probe | Avg Sensitivity (nm/mV) | Avg Stiffness (N/m) | Avg Force (nN) | Stdev (nN) | Comments
107 | B1.1.1 S5 | 0.004825 | 0.002155932 | Novascan 16 | 2.616125 | 3.4 | 0.04291753 | 0.01917664
0.0062 | 0.006 | 0.0052 | 0.0053 | 3.431 | 2.448 | 3.4
0.007 | 0.0079 | 0.0078 | 0.0057 | 2.852 | 1.977
0.0025 | 0.0025 | 0.0021 | 0.0018 | 2.921 | 2.036
0.002 | 0.0025 | 0.002 | 0.002 | 3.048 | 2.216
0.0049 | 0.0043 | 0.0052 | 0.0045
0.0078 | 0.0069 | 0.0075 | 0.0062
Experiment | Sample | Avg Force (mV) | Stdev (mV) | Probe | Avg Sensitivity (nm/mV) | Avg Stiffness (N/m) | Avg Force (nN) | Stdev (nN) | Comments
107 | B3.4 S37-U | #DIV/0! | #DIV/0! | Novascan 16 | 2.616125 | 3.4 | #DIV/0! | #DIV/0!
|  |  |  | 3.431 | 2.448 | 3.4
|  |  |  | 2.852 | 1.977
|  |  |  | 2.921 | 2.036
|  |  |  | 3.048 | 2.216