## E109
Experiment | Sample | Avg Force (mV) | Stdev (mV) | Probe | Avg Sensitivity (nm/mV) | Avg Stiffness (N/m) | Avg Force (nN) | Stdev (nN) | Comments
109 | B3.4 S37-C | 0.000975 | 0.0003193063 | Novascan 29 | 4.064875 | 4.1 | 0.01624934 | 0.005321555
0.0016 | 0.001 | 0.0012 | 0.0012 | 3.829 | 4.202 | 4.1
0.0008 | 0.0009 | 0.0007 | 0.0008 | 3.863 | 4.054
0.0016 | 0.001 | 0.0009 | 0.0012 | 3.97 | 4.272
0.0014 | 0.0011 | 0.001 | 0.0013 | 4.05 | 4.279
0.001 | 0.0011 | 0.0008 | 0.0007
0.0006 | 0.0006 | 0.0005 | 0.0004
Experiment | Sample | Avg Force (mV) | Stdev (mV) | Probe | Avg Sensitivity (nm/mV) | Avg Stiffness (N/m) | Avg Force (nN) | Stdev (nN) | Comments
109 | B3.4 S37-Q | 0.001391667 | 0.0003335144 | Novascan 29 | 4.064875 | 4.1 | 0.0231935 | 0.005558348
0.0012 | 0.0016 | 0.0008 | 0.001 | 3.829 | 4.202 | 4.1
0.0011 | 0.0009 | 0.0013 | 0.0013 | 3.863 | 4.054
0.0015 | 0.0021 | 0.0014 | 0.0009 | 3.97 | 4.272
0.0015 | 0.0019 | 0.0019 | 0.0016 | 4.05 | 4.279
0.0014 | 0.0013 | 0.0018 | 0.0016
0.0014 | 0.0012 | 0.0012 | 0.0015
Experiment | Sample | Avg Force (mV) | Stdev (mV) | Probe | Avg Sensitivity (nm/mV) | Avg Stiffness (N/m) | Avg Force (nN) | Stdev (nN) | Comments
109 | B3.4 S37-U | 0.0744625 | 0.005589105 | Novascan 29 | 4.064875 | 4.1 | 1.240991 | 0.09314796
0.0658 | 0.0658 | 0.0657 | 0.065 | 3.829 | 4.202 | 4.1
0.0689 | 0.0691 | 0.0697 | 0.0684 | 3.863 | 4.054
0.0761 | 0.0738 | 0.0744 | 0.0746 | 3.97 | 4.272
0.0786 | 0.0802 | 0.0811 | 0.08 | 4.05 | 4.279
0.0784 | 0.0799 | 0.0798 | 0.0797
0.077 | 0.0786 | 0.0792 | 0.0773
Experiment | Sample | Avg Force (mV) | Stdev (mV) | Probe | Avg Sensitivity (nm/mV) | Avg Stiffness (N/m) | Avg Force (nN) | Stdev (nN) | Comments
109 | B3.4 S37-F | 0.0006166667 | 0.000199241 | Novascan 29 | 4.064875 | 4.1 | 0.01027736 | 0.003320548
0.0006 | 0.0004 | 0.0007 | 0.0005 | 3.829 | 4.202 | 4.1
0.0008 | 0.001 | 0.0007 | 0.0008 | 3.863 | 4.054
0.0006 | 0.0006 | 0.0003 | 0.0004 | 3.97 | 4.272
|  |  |  | 4.05 | 4.279
Experiment | Sample | Avg Force (mV) | Stdev (mV) | Probe | Avg Sensitivity (nm/mV) | Avg Stiffness (N/m) | Avg Force (nN) | Stdev (nN) | Comments
109 | B1.1.1 S9 | 0.0013 | 0.0004872282 | Novascan 29 | 4.064875 | 4.1 | 0.02166578375 | 0.008120139
0.0014 | 0.0017 | 0.0018 | 0.0016 | 3.829 | 4.202 | 4.1
0.0019 | 0.0019 | 0.0022 | 0.0018 | 3.863 | 4.054
0.0009 | 0.001 | 0.0008 | 0.0006 | 3.97 | 4.272
0.0013 | 0.002 | 0.0016 | 0.0016 | 4.05 | 4.279
0.0011 | 0.001 | 0.0009 | 0.001
0.0008 | 0.0009 | 0.0007 | 0.0007
Experiment | Sample | Avg Force (mV) | Stdev (mV) | Probe | Avg Sensitivity (nm/mV) | Avg Stiffness (N/m) | Avg Force (nN) | Stdev (nN) | Comments
109 | B1.1.1 S11 | 0.00412381 | 0.001814636 | Novascan 29 | 4.064875 | 4.1 | 0.06872736 | 0.03024271
0.0049 | 0.004 | 0.0033 | 0.0031 | 3.829 | 4.202 | 4.1
0.0059 | 0.0056 | 0.0058 | 0.0048 | 3.863 | 4.054
0.0022 | 0.0025 | 0.0015 | 0.0019 | 3.97 | 4.272
0.0011 |  |  |  | 4.05 | 4.279
0.0045 | 0.0048 | 0.0058 | 0.0068
0.0032 | 0.0023 | 0.005 | 0.0076
Experiment | Sample | Avg Force (mV) | Stdev (mV) | Probe | Avg Sensitivity (nm/mV) | Avg Stiffness (N/m) | Avg Force (nN) | Stdev (nN) | Comments
109 | B1.1.1 S10 | 0.0074 | 0.002286824 | Novascan 29 | 4.064875 | 4.1 | 0.1233283075 | 0.03811218
0.007 | 0.0076 | 0.008 | 0.0072 | 3.829 | 4.202 | 4.1
0.0052 | 0.0059 | 0.0046 | 0.0046 | 3.863 | 4.054
0.0116 | 0.0124 | 0.0116 | 0.0107 | 3.97 | 4.272
0.0076 | 0.0068 | 0.0076 | 0.0065 | 4.05 | 4.279
0.0061 | 0.0058 | 0.0046 | 0.0043
0.0075 | 0.0073 | 0.0083 | 0.0088
Experiment | Sample | Avg Force (mV) | Stdev (mV) | Probe | Avg Sensitivity (nm/mV) | Avg Stiffness (N/m) | Avg Force (nN) | Stdev (nN) | Comments
109 | B2.1.1 S1 | 0.0115 | 0.004855477 | Novascan 29 | 4.064875 | 4.1 | 0.1916589 | 0.08092131
0.008 | 0.0075 | 0.0096 | 0.008 | 3.829 | 4.202 | 4.1
0.0128 | 0.0134 | 0.0058 | 0.0113 | 3.863 | 4.054
0.0182 | 0.0172 | 0.0176 | 0.0167 | 3.97 | 4.272
0.0172 | 0.0166 | 0.0162 | 0.0165 | 4.05 | 4.279
0.0043 | 0.0045 | 0.0042 | 0.004
0.0122 | 0.0121 | 0.0119 | 0.0102
Experiment | Sample | Avg Force (mV) | Stdev (mV) | Probe | Avg Sensitivity (nm/mV) | Avg Stiffness (N/m) | Avg Force (nN) | Stdev (nN) | Comments
109 | B2.1.1 S4 | 0.001016667 | 0.000642459 | Novascan 29 | 4.064875 | 4.1 | 0.01694375 | 0.01070721
0.0005 | 0.0005 | 0.001 | 0.0005 | 3.829 | 4.202 | 4.1
0.0008 | 0.0009 | 0.0006 | 0.0008 | 3.863 | 4.054
0.0008 | 0.0008 | 0.001 | 0.0008 | 3.97 | 4.272
0.0023 | 0.0022 | 0.0024 | 0.0026 | 4.05 | 4.279
0.0006 | 0.0008 | 0.0005 | 0.0006
0.0008 | 0.0008 | 0.0008 | 0.001
Experiment | Sample | Avg Force (mV) | Stdev (mV) | Probe | Avg Sensitivity (nm/mV) | Avg Stiffness (N/m) | Avg Force (nN) | Stdev (nN) | Comments
109 | B1.1.1 S7 | 0.004845833 | 0.002337591 | Novascan 29 | 4.064875 | 4.1 | 0.0807606 | 0.03895826
0.003 | 0.0031 | 0.0025 | 0.0022 | 3.829 | 4.202 | 4.1
0.0031 | 0.0026 | 0.0032 | 0.0036 | 3.863 | 4.054
0.0024 | 0.0024 | 0.0021 | 0.0021 | 3.97 | 4.272
0.0053 | 0.006 | 0.0058 | 0.006 | 4.05 | 4.279
0.0078 | 0.007 | 0.0083 | 0.0068
0.0073 | 0.0078 | 0.0084 | 0.0075
Experiment | Sample | Avg Force (mV) | Stdev (mV) | Probe | Avg Sensitivity (nm/mV) | Avg Stiffness (N/m) | Avg Force (nN) | Stdev (nN) | Comments
109 | B1.1.1 S5 | 0.01350833 | 0.005936176 | Novascan 29 | 4.064875 | 4.1 | 0.2251297 | 0.09893224
0.0085 | 0.0084 | 0.0101 | 0.0114 | 3.829 | 4.202 | 4.1
0.0173 | 0.0162 | 0.0121 | 0.0121 | 3.863 | 4.054
0.0257 | 0.0259 | 0.0236 | 0.0217 | 3.97 | 4.272
0.0107 | 0.0116 | 0.0112 | 0.0121 | 4.05 | 4.279
0.0151 | 0.015 | 0.0154 | 0.0154
0.006 | 0.0056 | 0.0065 | 0.0066
Experiment | Sample | Avg Force (mV) | Stdev (mV) | Probe | Avg Sensitivity (nm/mV) | Avg Stiffness (N/m) | Avg Force (nN) | Stdev (nN) | Comments
109 |  | #DIV/0! | #DIV/0! | Novascan 29 | 4.064875 | 4.1 | #DIV/0! | #DIV/0!
|  |  |  | 3.829 | 4.202 | 4.1
|  |  |  | 3.863 | 4.054
|  |  |  | 3.97 | 4.272
|  |  |  | 4.05 | 4.279