## E112
Experiment | Sample | Avg Force (mV) | Stdev (mV) | Probe | Avg Sensitivity (nm/mV) | Avg Stiffness (N/m) | Avg Force (nN) | Stdev (nN) | Comments
112 | B4.1 S2-U | 0.0234125 | 0.001573783 | Novascan 20 | 2.35425 | 3.6 | 0.198428 | 0.01333828
0.0212 | 0.0254 | 0.0237 | 0.0235 | 2.543 | 2.225 | 3.6
0.0231 | 0.0238 | 0.0233 | 0.0263 | 2.375 | 2.376
0.0253 | 0.0237 | 0.025 | 0.0222 | 2.241 | 2.292
0.0218 | 0.0211 | 0.0212 | 0.022 | 2.36 | 2.422
0.0226 | 0.021 | 0.0223 | 0.0245
0.0251 | 0.0243 | 0.0254 | 0.0241
Experiment | Sample | Avg Force (mV) | Stdev (mV) | Probe | Avg Sensitivity (nm/mV) | Avg Stiffness (N/m) | Avg Force (nN) | Stdev (nN) | Comments
112 | B4.1 S2-C | 0.02515833 | 0.003760656 | Novascan 20 | 2.35425 | 3.6 | 0.2132244225 | 0.03187269
0.0192 | 0.0189 | 0.0207 | 0.0219 | 2.543 | 2.225 | 3.6
0.0273 | 0.0263 | 0.0264 | 0.0262 | 2.375 | 2.376
0.0229 | 0.0234 | 0.0235 | 0.024 | 2.241 | 2.292
0.0237 | 0.0231 | 0.0224 | 0.0247 | 2.36 | 2.422
0.0248 | 0.0237 | 0.0268 | 0.0266
0.0322 | 0.0314 | 0.0319 | 0.0318
Experiment | Sample | Avg Force (mV) | Stdev (mV) | Probe | Avg Sensitivity (nm/mV) | Avg Stiffness (N/m) | Avg Force (nN) | Stdev (nN) | Comments
112 | B4.1 S1-C | 0.001116667 | 0.0008835042 | Novascan 20 | 2.35425 | 3.6 | 0.009464085 | 0.007487963
0.0017 | 0.0014 | 0.0004 | 0.0005 | 2.543 | 2.225 | 3.6
0.0007 | 0.0007 | 0.0005 | 0.0005 | 2.375 | 2.376
0.0016 | 0.0015 | 0.001 | 0.0009 | 2.241 | 2.292
0.0006 | 0.0007 | 0.0005 | 0.0005 | 2.36 | 2.422
0.0005 | 0.0004 | 0.0004 | 0.0005
0.0029 | 0.0032 | 0.0029 | 0.0023
Experiment | Sample | Avg Force (mV) | Stdev (mV) | Probe | Avg Sensitivity (nm/mV) | Avg Stiffness (N/m) | Avg Force (nN) | Stdev (nN) | Comments
112 | B4.1 S1-U | 0.014025 | 0.0009128312 | Novascan 20 | 2.35425 | 3.6 | 0.1188660825 | 0.007736519
0.0148 | 0.0138 | 0.0153 | 0.0154 | 2.543 | 2.225 | 3.6
0.0133 | 0.013 | 0.014 | 0.0133 | 2.375 | 2.376
0.0136 | 0.0142 | 0.0149 | 0.0157 | 2.241 | 2.292
0.0137 | 0.0148 | 0.0143 | 0.0144 | 2.36 | 2.422
0.0124 | 0.0142 | 0.0138 | 0.0151
0.0127 | 0.0126 | 0.014 | 0.0133